## BASIS
Unidad
Índice de refracción MMA
Índice de refracción Acrilato
Densidad MMA 25°C | g/ml
Densidad Acrilato 25°C | g/ml
A | Acrilato
B | MMA
M_A | 128.17
M_B | 100.13

## COLLECTING
MASS_1 | MASS_2 | MASS_M | Density_1 | Density_2
4.625 | 4.6 | 4.6125 | 0.925 | 0.92
4.592 | 4.549 | 4.5705 | 0.9184 | 0.9098
4.554 | 4.579 | 4.5665 | 0.9108 | 0.9158
4.514 | 4.518 | 4.516 | 0.9028 | 0.9036
4.432 | 4.44 | 4.436 | 0.8864 | 0.888
4.435 | 4.438 | 4.4365 | 0.887 | 0.8876
4.408 | 4.399 | 4.4035 | 0.8816 | 0.8798
4.375 | 4.395 | 4.385 | 0.875 | 0.879
4.349 | 4.393 | 4.371 | 0.8698 | 0.8786

## DATA
MUESTRA | DENSIDAD_1 | DENSIDAD_2 | DENSIDAD_M | W_B | W_A | MOL-A | MOL-B | N_A | N_B | IR_1 | IR_2 | IR_M
0 | 0.933 | 0.933 | 0.933 | 100.13 | 0 | 0 | 1 | 0 | 1 | 1.4105 | 1.411 | 1.41075
1 | 0.925 | 0.92 | 0.9225 | 4.237 | 29.354 | 0.03305766 | 0.2931589 | 0.1013365 | 0.8986635 | 1.411 | 1.4105 | 1.41075
2 | 0.9184 | 0.9098 | 0.9141 | 8.254 | 25.748 | 0.06439885 | 0.2571457 | 0.2002797 | 0.7997203 | 1.411 | 1.4115 | 1.41125
3 | 0.9108 | 0.9158 | 0.9133 | 5.993 | 10.855 | 0.04675821 | 0.1084091 | 0.3013407 | 0.6986593 | 1.4115 | 1.4115 | 1.4115
4 | 0.9028 | 0.9036 | 0.9032 | 11.592 | 13.477 | 0.09044238 | 0.134595 | 0.4018993 | 0.5981007 | 1.412 | 1.412 | 1.412
5 | 0.8864 | 0.888 | 0.8872 | 8.848 | 7.309 | 0.06903332 | 0.07299511 | 0.4860528 | 0.5139472 | 1.4125 | 1.4125 | 1.4125
6 | 0.887 | 0.8876 | 0.8873 | 13.794 | 7.336 | 0.1076227 | 0.07326476 | 0.5949705 | 0.4050295 | 1.413 | 1.413 | 1.413
7 | 0.8816 | 0.8799 | 0.88075 | 12.071 | 4.329 | 0.09417961 | 0.0432338 | 0.6853742 | 0.3146258 | 1.413 | 1.413 | 1.413
8 | 0.875 | 0.879 | 0.877 | 9.005 | 1.771 | 0.07025825 | 0.01768701 | 0.7988862 | 0.2011138 | 1.4135 | 1.4135 | 1.4135
9 | 0.8802 | 0.8785 | 0.87935 | 15.292 | 1.227 | 0.1193103 | 0.01225407 | 0.9068587 | 0.09314126 | 1.414 | 1.414 | 1.414
10 | 0.8698 | 0.8716 | 0.8707 | 0 | 128.17 | 1 | 0 | 1 | 0 | 1.414 | 1.4145 | 1.41425

## PROCESSING
n_D | D-xn_D | δn_D | x_A-M_A | x_B-M_B
1.41075 | 1.41075 | 0 | -- | --
1.41075 | 1.411105 | -0.0003546779 | 4.237 | 29.354
1.41125 | 1.411451 | -0.0002009789 | 8.254 | 25.748
1.4115 | 1.411805 | -0.0003046923 | 5.993 | 10.855
1.412 | 1.412157 | -0.0001566476 | 11.592 | 13.477
1.4125 | 1.412451 | 4.881512e-05 | 8.848 | 7.309
1.413 | 1.412832 | 0.0001676033 | 13.794 | 7.336
1.413 | 1.413149 | -0.0001488098 | 12.071 | 4.329
1.4135 | 1.413546 | -4.610162e-05 | 9.005 | 1.771
1.414 | 1.413924 | 7.599439e-05 | 15.292 | 1.227
1.41425 | 1.41425 | 0 | -- | --